## Sheet1
ITEM # | TAG | BW | WIDTH | LENGTH | TEMP | COATING | FINISH | NET # | GROSS # | QLTY | RECEIVER | THICK | WIDTH | LENGTH | TEMPER | COATING | FINISH | KGS
5701-13 | 1650750 | 0.045 | 36 | 108 | CQ | HDG |  | 3259 | 3284 |  | GEM 5701-13 | 1.143 | 914.4 | 2743.2 | CQ | HDG |  | 1478
|  | 0.099 | 14 | COIL | CQ |  | HDG | 6125 | 6150 |  |  | 2.5146 | 355.6 | COIL | CQ |  | HDG | 2778
|  | 0.099 | 14 | COIL | CQ |  | HDG | 5720 | 5745 |  |  | 2.5146 | 355.6 | COIL | CQ |  | HDG | 2595
|  | 0.099 | 14 | COIL | CQ |  | HDG | 7820 | 7845 |  |  | 2.5146 | 355.6 | COIL | CQ |  | HDG | 3547
|  | 0.099 | 23.125 | COIL | CQ |  | HDG | 9675 | 9700 |  |  | 2.5146 | 587.375 | COIL | CQ |  | HDG | 4389
|  | 0.099 | 23.5 | COIL | CQ |  | HDG | 18150 | 18175 |  |  | 2.5146 | 596.9 | COIL | CQ |  | HDG | 8233
23020
5754-5 | 202 | 0.018 | 48 | COIL | CQ | G30 | 40% PRIMER | 3950 | 3950 |  | GEM 5754-5 | 0.4572 | 1219.2 | COIL | CQ | G30 | 40% PRIMER | 1792
5754-13 | 211 | 0.028 | 28 | COIL | CQ | G90 | HDG | 1236 | 1236 |  | GEM 5754-13 | 0.7112 | 711.2 | COIL | CQ | G90 | HDG | 561
5754-10 | 208 | 0.028 | 34.625 | COIL | CQ | GALVALUME |  | 1935 | 1935 |  | GEM 5754-10 | 0.7112 | 879.475 | COIL | CQ | GALVALUME |  | 878
5754-9 | 207 | 0.028 | 36 | COIL | CQ | GALVALUME |  | 1630 | 1630 |  | GEM 5754-9 | 0.7112 | 914.4 | COIL | CQ | GALVALUME |  | 739
41122 | 590959-01B | 0.029 | 47.17 | COIL | CQ | G40 | HDG | 45010 |  |  | 41122 | 0.7366 | 1198.118 | COIL | CQ | G40 | HDG | 20416
5754-4 | 200 | 0.03 | 19.125 | COIL | CQ | G90 | GRAY EMBOSSED | 5227 | 5227 |  | GEM 5754-4 | 0.762 | 485.775 | COIL | CQ | G90 | GRAY EMBOSSED | 2371
5754-6 | 204 | 0.03 | 26.75 | COIL | CQ | G90 | HDG | 5727 | 5727 |  | GEM 5754-6 | 0.762 | 679.45 | COIL | CQ | G90 | HDG | 2598
5754-7 | 205 | 0.03 | 26.75 | COIL | CQ | G90 | HDG | 5505 | 5505 |  | GEM 5754-7 | 0.762 | 679.45 | COIL | CQ | G90 | HDG | 2497
5754-8 | 206 | 0.03 | 26.75 | COIL | CQ | G90 | HDG | 5306 | 5306 |  | GEM 5754-8 | 0.762 | 679.45 | COIL | CQ | G90 | HDG | 2407
5754-1 | 214 | 0.03 | 30.063 | COIL | CQ | G90 | 65% RED, 35% PRIMER | 4495 | 4495 |  | GEM 5754-1 | 0.762 | 763.6002 | COIL | CQ | G90 | 65% RED, 35% PRIMER | 2039
5754-2 | 215 | 0.03 | 30.063 | COIL | CQ | G90 | HDG | 1957 | 1957 |  | GEM 5754-2 | 0.762 | 763.6002 | COIL | CQ | G90 | HDG | 888
5754-3 | 216 | 0.03 | 38.063 | COIL | CQ | G90 | HDG | 2817 | 2817 |  | GEM 5754-3 | 0.762 | 966.8002 | COIL | CQ | G90 | HDG | 1278
5754-11 | 209 | 0.036 | 31.25 | COIL | CQ | G90 | HDG | 1546 | 1546 |  | GEM 5754-11 | 0.9144 | 793.75 | COIL | CQ | G90 | HDG | 701
5754-12 | 210 | 0.036 | 36 | COIL | CQ | G90 | HDG | 1585 | 1585 |  | GEM 5754-12 | 0.9144 | 914.4 | COIL | CQ | G90 | HDG | 719
39884
[17 empty] | TOTAL QUANTITY | 62904